## Sheet1
Stainless Steels M-252
Data Table for:Grades - Stainless Steels - M-252
ITEM | Standard Number | Descriptions
1 | SAE J 467 (1968) | Special Purpose Alloys ("Superalloys")
Elements | Min.（≥） | Max.（≤）
C |  | 0.15
Si |  | 0.5
Mn |  | 0.5
Ni |  | remaining
Cr |  | 20
Al |  | 1
Cu
Ti |  | 2.6
Fe
Mo |  | 10
Co |  | 10
B |  | 0.005