## Sheet1
Stainless Steels Marage 300
Data Table for:Grades - Stainless Steels - Marage 300
ITEM | Standard Number | Descriptions
1 | SAE AMS 6463E (2013) | Wire, Steel Welding, 18.5Ni - 8.5Co - 5.2Mo - 0.72Ti - 0.10Al, (Marage 300), Vacuum Melted, Environment Controlled Packaging
Elements | Min.（≥） | Max.（≤）
C |  | 0.03
Si |  | 0.1
Mn |  | 0.1
Ni |  | 18
Cr
Al |  | 0.1
Cu
Ti |  | 0.4
Fe
Mo |  | 5
Co |  | 8