## Sheet1
Stainless Steels MAR-M 509
Data Table for:Grades - Stainless Steels - MAR-M 509
ITEM | Standard Number | Descriptions
1 | SAE J 467 (1968) | Special Purpose Alloys ("Superalloys")
Elements | Min.（≥） | Max.（≤）
C |  | 0.6
Si |  | 0.05
Mn |  | 0.05
Cr |  | 23
Ni |  | 10
Mo
Co |  | remaining
W |  | 7
Al
Cu
Ti |  | 0.2
Fe
Ta |  | 3.5
Zr |  | 0.5
B |  | 0.005