## Sheet1
Stainless Steels Nickel 270
Data Table for:Grades - Stainless Steels - Nickel 270
ITEM | Standard Number | Descriptions
1 | SAE J 470 (1976) | Wrought nickel and nickel-related alloys
2 | UNS N02270
3 | ASTM F 3
Elements | Min.（≥） | Max.（≤）
C |  | 0.02
Si |  | 0.001
Mn |  | 0.001
Cr |  | 0.001
Ni | 99.97
Mo
Co |  | 0.001
W
Al
Cu |  | 0.001
Ti |  | 0.001
Fe |  | 0.005
Mg |  | 0.001
S |  | 0.001