## Sheet1
Stainless Steels 303 plus X
Data Table for:Grades - Stainless Steels - 303 plus X
ITEM | Standard Number | Descriptions
1 | J 405 | 标准内容
Elements | Min.（≥） | Max.（≤）
C |  | 0.15
Si |  | 1
Mn | 2.5 | 4.5
P |  | 0.2
S | 0.15
Cr | 17 | 19
Ni | 7 | 10
Mo |  | 0.6