## Sheet1
Stainless Steels Nivco-10
Data Table for:Grades - Stainless Steels - Nivco-10
ITEM | Standard Number | Descriptions
1 | SAE J 467 (1968) | Special Purpose Alloys ("Superalloys")
Elements | Min.（≥） | Max.（≤）
C |  | 0.03
Si |  | 0.2
Mn |  | 0.35
Cr
Ni |  | 22.5
Mo
Co |  | remaining
W
Al |  | 0.22
Cu
Ti |  | 1.75
Fe |  | 0.5
Zr |  | 0.62