## Sheet1
Stainless Steels XM-5
Data Table for:Grades - Stainless Steels - XM-5
ITEM | Standard Number | Descriptions
1 | ASTM A 581 / A 581M | Free machining stainless and heat resisting steel wire
2 | ASTM A 582/A 582M | Free-machining stainless steel bars
Elements | Min.（≥） | Max.（≤）
C |  | 0.15
Si |  | 1
Mn | 2.5 | 4.5
P |  | 0.2
S | 0.15
Cr | 17 | 19
Ni | 7 | 10
Mo |  | 0.6