## Sheet1
Stainless Steels A 403 CR20CB
Data Table for:Grades - Stainless Steels - A 403 CR20CB
ITEM | Standard Number | Descriptions
1 | A 403/A 403M (2012) | Standard Specification for Wrought Austenitic Stainless Steel Piping Fittings
Elements | Min.（≥） | Max.（≤）
C |  | 0.12
Si |  | 0.3
Mn |  | 0.8
Cr |  | 19
Ni |  | 14
Mo
Co
W
Al
Cu
Ti
Fe |  | remaining
Nb |  | 1.6