## Sheet1
Stainless Steels 303Se
Data Table for:Grades - Stainless Steels - 303Se
ITEM | Standard Number | Descriptions
1 | SAE AMS 5640 | Stainless and heat resisting steels
2 | SAE AMS 7538 | Stainless and heat resisting steels
Elements | Min.（≥） | Max.（≤）
C |  | 0.15
Si |  | 1
Mn |  | 2
P |  | 0.2
S |  | 0.06
Cr | 17 | 19
Ni | 8 | 10
Se | 0.15