## Sheet1
Stainless Steels ER 3556
Data Table for:Grades - Stainless Steels - ER 3556
ITEM | Standard Number | Descriptions
1 | A5.9/A5.9M | Bare Stainless Steel Welding Electrodes and Rods
Elements | Min.（≥） | Max.（≤）
C |  | 0.05
Si |  | 0.6
Mn |  | 0.8
Cr |  | 20
Ni |  | 25
Mo
Co
W
Al
Cu
Ti
Fe
Nb |  | 0.6