## Sheet1
Stainless Steels RA 330
Data Table for:Grades - Stainless Steels - RA 330
ITEM | Standard Number | Descriptions
1 | SAE J 470 (1976) | Wrought nickel and nickel-related alloys
Elements | Min.（≥） | Max.（≤）
C |  | 0.06
Si |  | 1.25
Mn |  | 1
Cr |  | 19
Ni |  | 35
Mo
Co
W
Al
Cu
Ti
Fe |  | remaining