## Sheet1
Stainless Steels S-816
Data Table for:Grades - Stainless Steels - S-816
ITEM | Standard Number | Descriptions
1 | SAE J 467 (1968) | Special Purpose Alloys ("Superalloys")
Elements | Min.（≥） | Max.（≤）
C |  | 0.37
Si |  | 0.55
Mn |  | 1.5
Cr |  | 20
Ni |  | 20
Mo |  | 4
Co |  | remaining
W |  | 4
Al
Cu
Ti
Fe |  | 3.4
Nb |  | 4