## Sheet1
Stainless Steels Udimet 500
Data Table for:Grades - Stainless Steels - Udimet 500
ITEM | Standard Number | Descriptions
1 | SAE AMS 5384E (1986) | Alloy Castings, Investment, Corrosion and Heat Resistant 53Ni - 18Cr - 18Co - 4.0Mo - 2.9Ti - 2.9Al - 0.006B Vacuum-Melted, Vacuum-Cast, Solution and Precipitation Heat Treated
Elements | Min.（≥） | Max.（≤）
C | 0.05 | 0.1
Si |  | 0.1
Mn |  | 0.1
Cr |  | 19
Ni |  | remaining
Mo |  | 4
Co |  | 19
W
Al |  | 3
Cu
Ti |  | 3
Fe
Zr |  | 0.06
B |  | 0.005