## Sheet1
Stainless Steels UmCo-51
Data Table for:Grades - Stainless Steels - UmCo-51
ITEM | Standard Number | Descriptions
1 | SAE J 467 (1968) | Special Purpose Alloys ("Superalloys")
Elements | Min.（≥） | Max.（≤）
C |  | 0.32
Si |  | 0.75
Mn |  | 0.75
Cr |  | 28
Ni
Mo
Co |  | 50
W
Al
Cu
Ti
Fe |  | 18
Nb |  | 2.1