## Sheet1
Stainless Steels X-40
Data Table for:Grades - Stainless Steels - X-40
ITEM | Standard Number | Descriptions
1 | SAE J 467 (1968) | Special Purpose Alloys ("Superalloys")
Elements | Min.（≥） | Max.（≤）
C |  | 0.5
Si |  | 0.75
Mn |  | 0.75
Cr |  | 25.5
Ni |  | 10.5
Mo
Co |  | remaining
W |  | 7.5
Al
Cu
Ti
Fe |  | 1.5