## Sheet1
Stainless Steels SUS 329 J1
Data Table for:Grades - Stainless Steels - SUS 329 J1
ITEM | Standard Number | Descriptions
1 | G 4317 (2005) | Hot-formed stainless steel sections
Elements | Min.（≥） | Max.（≤）
C |  | 0.08
Si |  | 1
Mn |  | 1.5
P |  | 0.04
S |  | 0.03
Cr | 23 | 28
Ni | 3 | 6
Mo | 1 | 3
N