## Sheet1
Stainless Steels SUS 430
Data Table for:Grades - Stainless Steels - SUS 430
ITEM | Standard Number | Descriptions
1 | G 4309 (1999) | Stainless steel wires
Elements | Min.（≥） | Max.（≤）
C |  | 0.12
Si |  | 0.75
Mn |  | 1
P |  | 0.04
S |  | 0.03
Cr | 16 | 18
Ni |  | 0.6
Mo
N