## Sheet1
Stainless Steels SUS 410
Data Table for:Grades - Stainless Steels - SUS 410
ITEM | Standard Number | Descriptions
1 | G 4309 (1999) | Stainless steel wires
Elements | Min.（≥） | Max.（≤）
C |  | 0.15
Si |  | 1
Mn |  | 1
P |  | 0.04
S |  | 0.03
Cr | 11.5 | 13.5
Ni |  | 0.6
Mo
N