## Sheet1
Stainless Steels SUS 420F2
Data Table for:Grades - Stainless Steels - SUS 420F2
ITEM | Standard Number | Descriptions
1 | G 4318 (2007) | Cold finished stainless steel bars
Elements | Min.（≥） | Max.（≤）
C | 0.26 | 0.4
Si |  | 1
Mn |  | 1
P |  | 0.06
S |  | 0.15
Cr | 12 | 14
Ni |  | 0.6
Mo |  | 0.6
N