## Sheet1
Stainless Steels SUS 440F
Data Table for:Grades - Stainless Steels - SUS 440F
ITEM | Standard Number | Descriptions
1 | G 4303 (2012) | Stainless steel bars
Elements | Min.（≥） | Max.（≤）
C | 0.95 | 1.2
Si |  | 1
Mn |  | 1.25
P |  | 0.06
S |  | 0.15
Cr | 16 | 18
Ni |  | 0.6
Mo |  | 0.75
N