## Sheet1
Stainless Steels SUS 630
Data Table for:Grades - Stainless Steels - SUS 630
ITEM | Standard Number | Descriptions
1 | G 4312 (2011) | Heat-resisting steel plate, sheet and strip
Elements | Min.（≥） | Max.（≤）
C |  | 0.07
Si |  | 1
Mn |  | 1
P |  | 0.04
S |  | 0.03
Cr | 15 | 17
Ni | 3 | 5
Mo
N
Cu | 3 | 5
Nb | 0.15 | 0.45