## Sheet1
Stainless Steels SUS303Cu
Data Table for:Grades - Stainless Steels - SUS303Cu
ITEM | Standard Number | Descriptions
1 | SA/JIS G4303 | Specification for stainless steel bars
Elements | Min.（≥） | Max.（≤）
C |  | 0.15
Si |  | 1
Mn |  | 2
P |  | 0.15
S | 0.1
Cr | 17 | 19
Ni | 6 | 10
Cu | 2.5 | 4
Se | 0.1