## Sheet1
Stainless Steels SUS 890L
Data Table for:Grades - Stainless Steels - SUS 890L
ITEM | Standard Number | Descriptions
1 | G 4305 (2012) | Cold-rolled stainless steel plate, sheet and strip
Elements | Min.（≥） | Max.（≤）
C |  | 0.02
Si |  | 1
Mn |  | 2
P |  | 0.045
S |  | 0.03
Cr | 19 | 23
Ni | 23 | 28
Mo | 4 | 5
N
Cu | 1 | 2