## Sheet1
Stainless Steels SUS 317 J1
Data Table for:Grades - Stainless Steels - SUS 317 J1
ITEM | Standard Number | Descriptions
1 | G 4305 (2012) | Cold-rolled stainless steel plate, sheet and strip
Elements | Min.（≥） | Max.（≤）
C |  | 0.04
Si |  | 1
Mn |  | 2.5
P |  | 0.045
S |  | 0.03
Cr | 16 | 19
Ni | 15 | 17
Mo | 4 | 6
N