## Sheet1
Stainless Steels A 582 S30345
Data Table for:Grades - Stainless Steels - A 582 S30345
ITEM | Standard Number | Descriptions
1 | A 582/A 582M (2012) | Standard Specification for Free-Machining Stainless Steel Bars
Elements | Min.（≥） | Max.（≤）
C |  | 0.15
Si |  | 1
Mn |  | 2
P |  | 0.05
S | 0.11 | 0.16
Cr | 17 | 19
Ni | 8 | 10
Mo | 0.4 | 0.6
Al | 0.6 | 1