## Sheet1
Stainless Steels 18-8 Type 304
Data Table for:Grades - Stainless Steels - 18-8 Type 304
ITEM | Standard Number | Descriptions
1 | MIL-S-5059D | Steel, corrosion resistant (18-8) plate, sheet and strip
Elements | Min.（≥） | Max.（≤）
C |  | 0.08
Si |  | 1
Mn |  | 2
P |  | 0.045
S |  | 0.03
Cr | 18 | 20
Ni | 8 | 10.5
N |  | 0.1