## Sheet1
Stainless Steels 304
Data Table for:Grades - Stainless Steels - 304
ITEM | Standard Number | Descriptions
1 | SAE AMS-QQ-S-763B (1998) | Steel, Corrosion Resistant, Bars, Wire, Shapes, and Forgings
2 | SAE AMS-T-6845A (1999) | Tubing, Steel, Corrosion-Resistant (S30400), Aerospace Vehicle Hydraulic System 1/8 Hard Condition
3 | SAE AMS-T-8506B (1999) | Tubing, Steel, Corrosion-Resistant, (304), Annealed, Seamless and Welded
Elements | Min.（≥） | Max.（≤）
C |  | 0.08
Si |  | 1
Mn |  | 2
P |  | 0.045
S |  | 0.03
Cr | 18 | 20
Ni | 8 | 10.5
N |  | 0.1