## Sheet1
Stainless Steels SUS 316L
Data Table for:Grades - Stainless Steels - SUS 316L
ITEM | Standard Number | Descriptions
1 | G 4317 (2005) | Hot-formed stainless steel sections
Elements | Min.（≥） | Max.（≤）
C |  | 0.03
Si |  | 1
Mn |  | 2
P |  | 0.045
S |  | 0.03
Cr | 16 | 18
Ni | 12 | 15
Mo | 2 | 3
N