## Sheet1
Stainless Steels SUS 310S
Data Table for:Grades - Stainless Steels - SUS 310S
ITEM | Standard Number | Descriptions
1 | G 4305 (2012) | Cold-rolled stainless steel plate, sheet and strip
Elements | Min.（≥） | Max.（≤）
C |  | 0.08
Si |  | 1
Mn |  | 2
P |  | 0.045
S |  | 0.03
Cr | 24 | 26
Ni | 19 | 22
Mo
N