## Sheet1
Stainless Steels SUS 304 N1
Data Table for:Grades - Stainless Steels - SUS 304 N1
ITEM | Standard Number | Descriptions
1 | G 4308 (2007) | Stainless steel wire rods
Elements | Min.（≥） | Max.（≤）
C |  | 0.08
Si |  | 1
Mn |  | 2.5
P |  | 0.045
S |  | 0.03
Cr | 18 | 20
Ni | 7 | 10.5
Mo
N | 0.1 | 0.25