## Sheet1
Stainless Steels SUS 303
Data Table for:Grades - Stainless Steels - SUS 303
ITEM | Standard Number | Descriptions
1 | G 4303 (2012) | Stainless steel bars
Elements | Min.（≥） | Max.（≤）
C |  | 0.15
Si |  | 1
Mn |  | 2
P |  | 0.2
S |  | 0.15
Cr | 17 | 19
Ni | 8 | 10
Mo |  | 0.6
N