## Sheet1
Stainless Steels SUS201
Data Table for:Grades - Stainless Steels - SUS201
ITEM | Standard Number | Descriptions
1 | G 4309 (1999) | Stainless steel wires
Elements | Min.（≥） | Max.（≤）
C |  | 0.15
Si |  | 1
Mn | 5.5 | 7.5
P |  | 0.06
S |  | 0.03
Cr | 16 | 18
Ni | 3.5 | 5.5
Mo
N |  | 0.25