## Sheet1
Stainless Steels SUS 310STP Y
Data Table for:Grades - Stainless Steels - SUS 310STP Y
ITEM | Standard Number | Descriptions
1 | G 3468 (2011) | Large diameter welded stainless steel pipes
Elements | Min.（≥） | Max.（≤）
C |  | 0.08
Si |  | 1.5
Mn |  | 2
P |  | 0.04
S |  | 0.03
Cr | 24 | 26
Ni | 19 | 22
Mo