## Sheet1
Stainless Steels SUS 321HTP
Data Table for:Grades - Stainless Steels - SUS 321HTP
ITEM | Standard Number | Descriptions
1 | G 3459 (2012) | Stainless steel pipes
Elements | Min.（≥） | Max.（≤）
C | 0.04 | 0.1
Si |  | 0.75
Mn |  | 2
P |  | 0.03
S |  | 0.03
Cr | 17 | 20
Ni | 9 | 13
Mo | 9 | 13
Ti | 4×C％ | 0.6