## Sheet1
Stainless Steels A 688 Grade TP 304L
Data Table for:Grades - Stainless Steels - A 688 Grade TP 304L
ITEM | Standard Number | Descriptions
5 | A 688/A 688M (2012) | Welded Austenitic Stainless Steel Feedwater Heater Tubes
Elements | Min.（≥） | Max.（≤）
C |  | 0.03
Si |  | 1
Mn |  | 2
P |  | 0.045
S |  | 0.03
Cr | 17.5 | 19.5
Ni | 8 | 12