## Sheet1
Stainless Steels SUS 305J1 WSA
Data Table for:Grades - Stainless Steels - SUS 305J1 WSA
ITEM | Standard Number | Descriptions
1 | G 4315 (2000) | Stainless steel wires for cold heading and cold forging
Elements | Min.（≥） | Max.（≤）
C |  | 0.08
Si |  | 1
Mn |  | 2
P |  | 0.045
S |  | 0.03
Cr | 16 | 19
Ni | 11 | 13
Mo