## Sheet1
Stainless Steels A 814 Grade TP 304L
Data Table for:Grades - Stainless Steels - A 814 Grade TP 304L
ITEM | Standard Number | Descriptions
1 | A 814/A 814M (2008) | Cold-Worked Welded Austenitic Stainless Steel Pipe
Elements | Min.（≥） | Max.（≤）
C |  | 0.03
Si |  | 1
Mn |  | 2
P |  | 0.045
S |  | 0.03
Cr | 17.5 | 19.5
Ni | 8 | 12