## Sheet1
Stainless Steels SUH 309
Data Table for:Grades - Stainless Steels - SUH 309
ITEM | Standard Number | Descriptions
1 | G 4312 (2011) | Heat-resisting steel plate, sheet and strip
Elements | Min.（≥） | Max.（≤）
C |  | 0.2
Si |  | 1
Mn |  | 2
P |  | 0.04
S |  | 0.03
Cr | 22 | 24
Ni | 12 | 15
Mo