## Sheet1
Stainless Steels SUH660
Data Table for:Grades - Stainless Steels - SUH660
ITEM | Standard Number | Descriptions
1 | G 4312 (2011) | Heat-resisting steel plate, sheet and strip
Elements | Min.（≥） | Max.（≤）
C |  | 0.08
Si |  | 1
Mn |  | 2
P |  | 0.04
S |  | 0.03
Cr | 13.5 | 16
Ni | 24 | 27
Mo | 1 | 1.5
Ti | 1.9 | 2.35
V | 0.1 | 0.5
Al |  | 0.35
B | 0.001 | 0.01