## Sheet1
Stainless Steels SUH 11
Data Table for:Grades - Stainless Steels - SUH 11
ITEM | Standard Number | Descriptions
1 | G 4311 (2011) | Heat-resisting steel bars and wire rods
Elements | Min.（≥） | Max.（≤）
C | 0.45 | 0.55
Si | 1 | 2
Mn |  | 0.6
P |  | 0.03
S |  | 0.03
Cr | 7.5 | 9.5
Ni
Mo