## Sheet1
Stainless Steels NCF 600 TP
Data Table for:Grades - Stainless Steels - NCF 600 TP
ITEM | Standard Number | Descriptions
1 | G 4903 (2008) | Seamless nickel-chromium-iron alloy pipes
Elements | Min.（≥） | Max.（≤）
C |  | 0.15
Si |  | 0.5
Mn |  | 1
P |  | 0.03
S |  | 0.015
Cr | 14 | 17
Ni | 72
Cu |  | 0.5
Al
Ti
Fe | 6 | 10