## Sheet1
Stainless Steels X1CrNi25-21
Data Table for:Grades - Stainless Steels - X1CrNi25-21
ITEM | Standard Number | Descriptions
1 | DIN EN 10028-7 | Flat products made of steels for pressure purposes - Part 7: Stainless steels
2 | DIN EN 10088-1 | Stainless steels - Part 1: List of stainless steels
3 | DIN EN 10088-2 | Stainless steels - Part 2: Technical delivery conditions for sheet/plate and strip of corrosion resisting steels for general purposes
4 | DIN EN 10088-3 | Stainless steels - Part 3: Technical delivery conditions for semi-finished products, bars, rods, wire, sections and bright products of corrosion resisting steels for general purposes
5 | DIN EN 10088-4 | Stainless steels - Part 4: Technical delivery conditions for sheet/plate and strip of corrosion resisting steels for construction purposes
6 | DIN EN 10216-5 (2004) | Seamless steel tubes for pressure purposes - Technical delivery conditions - Part 5: Stainless steel tubes
7 | DIN EN 10253-3 | Butt-welding pipe fittings - Part 3: Wrought austenitic and austenitic-ferritic (duplex) stainless steels without specific inspection requirements
8 | DIN EN 10253-4 | Butt-welding pipe fittings - Part 4: Wrought austenitic and austenitic-ferritic (duplex) stainless steels with specific inspection requirements
9 | DIN EN 10297-2 (2005) | Seamless circular steel tubes for mechanical and general engineering purposes - Technical delivery conditions - Part 2: Stainless steel
Elements | Min.（≥） | Max.（≤）
C |  | 0.05
Si |  | 0.7
Mn |  | 1.5
P |  | 0.04
S |  | 0.015
Cr | 12 | 14
Mo | 0.3 | 0.7
Ni | 3.5 | 4.5
N |  | 0.02