## Sheet1
Stainless Steels IC-304L
Data Table for:Grades - Stainless Steels - IC-304L
ITEM | Standard Number | Descriptions
5 | MIL-S-81591 | Steel, investment castings, carbon and corrosion resisting
Elements | Min.（≥） | Max.（≤）
C |  | 0.03
Si |  | 1
Mn |  | 2
P |  | 0.045
S |  | 0.03
Cr | 18 | 20
Ni | 8 | 11
Mo |  | 0.75
Cu |  | 0.75