## Sheet1
Stainless Steels NCF 825
Data Table for:Grades - Stainless Steels - NCF 825
ITEM | Standard Number | Descriptions
1 | G 4902 (1991) | Corrosion-resisting and heat-resisting superalloy plates and sheets
Elements | Min.（≥） | Max.（≤）
C |  | 0.05
Si |  | 1
Mn |  | 1
P |  | 0.03
S |  | 0.015
Cr | 19.5 | 23
Ni | 38 | 46
Cu | 1.5 | 3
Al |  | 0.2
Ti | 0.6 | 1.2
Fe | remaining
Mo | 2.5 | 3.5