## Sheet1
Stainless Steels 1.4003
Data Table for:Grades - Stainless Steels - 1.4003
ITEM | Standard Number | Descriptions
1 | BS EN 10028-7 | Flat products made of steels for pressure purposes - Part 7: Stainless steels
2 | BS EN 10088-1 | Stainless steels - Part 1: List of stainless steels
3 | BS EN 10088-2 | Stainless steels - Part 2: Technical delivery conditions for sheet/plate and strip of corrosion resisting steels for general purposes
4 | BS EN 10088-3 | Stainless steels - Part 3: Technical delivery conditions for semi-finished products, bars, rods, wire, sections and bright products of corrosion resisting steels for general purposes
5 | BS EN 10088-4 | Stainless steels - Part 4: Technical delivery conditions for sheet/plate and strip of corrosion resisting steels for construction purposes
6 | BS EN 10088-5 | Stainless steels - Part 5: Technical delivery conditions for bars, rods, wire, sections and bright products of corrosion resisting steels for construction purposes
7 | BS EN 10272 | Stainless steel bars for pressure purposes
8 | BS EN 10296-2 (2005) | Welded circular steel tubes for mechanical and general engineering purposes - Technical delivery conditions - Part 2: Stainless steel
Elements | Min.（≥） | Max.（≤）
C |  | 0.03
Si |  | 1
Mn |  | 1.5
P |  | 0.04
S |  | 0.015
Cr | 10.5 | 12.5
Ni | 0.3 | 1
Mo
N |  | 0.03