## Sheet1
Stainless Steels X50CrMoV15
Data Table for:Grades - Stainless Steels - X50CrMoV15
ITEM | Standard Number | Descriptions
1 | BS EN 10088-1 | Stainless steels - Part 1: List of stainless steels
2 | BS EN 10088-2 | Stainless steels - Part 2: Technical delivery conditions for sheet/plate and strip of corrosion resisting steels for general purposes
3 | BS EN 10088-3 | Stainless steels - Part 3: Technical delivery conditions for semi-finished products, bars, rods, wire, sections and bright products of corrosion resisting steels for general purposes
Elements | Min.（≥） | Max.（≤）
C | 0.45 | 0.55
Si |  | 1
Mn |  | 1
P |  | 0.04
S |  | 0.015
Cr | 14 | 15
Ni
Mo | 0.5 | 0.8
V | 0.1 | 0.2