## Sheet1
Stainless Steels SA-336 Grade F304L
Data Table for:Grades - Stainless Steels - SA-336 Grade F304L
ITEM | Standard Number | Descriptions
1 | SA-336/SA-336M | Alloy Steel Forgings for Pressure and High-Temperature Parts
Elements | Min.（≥） | Max.（≤）
C |  | 0.03
Si |  | 1
Mn |  | 2
P |  | 0.045
S |  | 0.03
Cr | 18 | 20
Ni | 8 | 13