## Sheet1
Stainless Steels 1.4029
Data Table for:Grades - Stainless Steels - 1.4029
ITEM | Standard Number | Descriptions
1 | BS EN 10088-1 | Stainless steels - Part 1: List of stainless steels
2 | BS EN 10088-3 | Stainless steels - Part 3: Technical delivery conditions for semi-finished products, bars, rods, wire, sections and bright products of corrosion resisting steels for general purposes
Elements | Min.（≥） | Max.（≤）
C | 0.25 | 0.32
Si |  | 1
Mn |  | 1.5
P |  | 0.04
S | 0.15 | 0.25
Cr | 12 | 13.5
Ni
Mo |  | 0.6