## Sheet1
Stainless Steels X90CrMoV18
Data Table for:Grades - Stainless Steels - X90CrMoV18
ITEM | Standard Number | Descriptions
1 | BS EN 10088-1 | Stainless steels - Part 1: List of stainless steels
2 | BS EN 10088-3 | Stainless steels - Part 3: Technical delivery conditions for semi-finished products, bars, rods, wire, sections and bright products of corrosion resisting steels for general purposes
Elements | Min.（≥） | Max.（≤）
C | 0.85 | 0.95
Si |  | 1
Mn |  | 1
P |  | 0.04
S |  | 0.015
Cr | 17 | 19
Ni
Mo | 0.9 | 1.3
V | 0.07 | 0.12