## Sheet1
Stainless Steels 1.4568
Data Table for:Grades - Stainless Steels - 1.4568
ITEM | Standard Number | Descriptions
1 | BS EN 10088-1 | Stainless steels - Part 1: List of stainless steels
2 | BS EN 10088-2 | Stainless steels - Part 2: Technical delivery conditions for sheet/plate and strip of corrosion resisting steels for general purposes
3 | BS EN 10088-3 | Stainless steels - Part 3: Technical delivery conditions for semi-finished products, bars, rods, wire, sections and bright products of corrosion resisting steels for general purposes
4 | BS EN 10088-4 | Stainless steels - Part 4: Technical delivery conditions for sheet/plate and strip of corrosion resisting steels for construction purposes
5 | BS EN 10088-5 | Stainless steels - Part 5: Technical delivery conditions for bars, rods, wire, sections and bright products of corrosion resisting steels for construction purposes
6 | BS EN 10151 | Stainless steel strip for springs - Technical delivery conditions
7 | BS EN 10270-3 | Steel wire for mechanical springs - Part 3: Stainless spring steel wire
Elements | Min.（≥） | Max.（≤）
C |  | 0.09
Si |  | 0.7
Mn |  | 1
P |  | 0.04
S |  | 0.015
Cr | 16 | 18
Ni | 6.5 | 7.8
Mo
Al | 0.7 | 1.5